## 044_04
Current
14:25 | 0 |  |  | 14:25 primer data TGS
14:27 | 0
14:29 | 0 |  |  |  |  | It has 2 TGS files
14:31 | 0
14:33 | 0
14:35 | 0 |  | dpa | hours
14:36 | 100 |  | 15.8 | 60
14:46 | 110 |  | 20.54 | 78 | 531674000 | Before SAWf value
14:56 | 100 |  | 22.64667 | 86 | 530054000 | After SAWf value
15:06 | 110 |  |  |  | -0.304698 | SAWf drop
15:16 | 115
15:26 | 110
15:54 | 110
16:02 | 110 | 1:26
16:03 | 0
16:04 | 0
16:05 | 0
16:06 | 0
16:07 | 0
16:08 | 0
16:09 | 0

## 044_15
Time | Current (nA)
19:47 | 0
19:50 | 0
19:53 | 0 | 17.3 | 60
19:53 | 120 | 23 | 79.76879
20:00 | 120
20:05 | 120
20:10 | 120
20:14 | 120 |  | 532478000 | Before SAWf value
20:14 | 0 |  | 529601000 | After SAWf value
20:15 | 120 |  | -0.540304 | SAWf drop
20:16 | 120
20:18 | 80
20:18 | 0
20:18 | 120
20:20 | 110
20:20 | 0
20:21 | 110
20:22 | 110
20:22 | 0
20:23 | 0
20:23 | 104
20:24 | 104
20:24 | 0
20:25 | 0
20:25 | 80
20:26 | 80
20:26 | 0
20:27 | 0
20:27 | 115
20:40 | 115
20:46 | 80
20:46 | 115
20:49 | 115
20:49 | 115
20:50 | 0
20:50 | 115
20:58 | 115
20:58 | 0
20:58 | 90
20:59 | 90
20:59 | 0
20:59 | 115
21:06 | 120
21:15 | 120
21:15 | 0
21:24 | 0